## Sheet2
Cell_Current | Cell_Voltage
0.1405945 | 0.6441442
0.1405945 | 0.6439048
0.1480472 | 0.6431867
1.138101 | 0.5770301
1.654671 | 0.5457321
1.567334 | 0.5487541
1.626956 | 0.5452832
1.767627 | 0.5341225
1.985621 | 0.5137459
2.185681 | 0.4931
2.363383 | 0.4726635
2.524549 | 0.4518081
2.665453 | 0.4304441
2.784697 | 0.4096187
2.885542 | 0.3884043
2.974277 | 0.3673694
3.053695 | 0.3457061
3.121003 | 0.3230555
3.175967 | 0.2983702
3.220218 | 0.2732959
3.251893 | 0.2490594
3.272853 | 0.2248229
3.293581 | 0.2008557
3.309186 | 0.1771278
3.322694 | 0.1532803
3.334106 | 0.1295525
3.336668 | 0.1061538
3.33364 | 0.08338345
3.328516 | 0.06055327
3.326653 | 0.03799238
3.327585 | 0.001877003
3.332708 | -0.02304769
3.337599 | -0.03600375
3.340161 | -0.04991729
3.337134 | -0.06960571
3.330147 | -0.0892642
3.325721 | -0.1087132
3.325721 | -0.1273544
3.321762 | -0.1408191
3.309186 | -0.1493767
3.287759 | -0.1551815
3.261208 | -0.1585926
3.230233 | -0.1603878
3.201353 | -0.1604477
3.182023 | -0.1563484
3.165487 | -0.1477011